## Materials
Material Properties
| Timber Category |  | Solid Timber - Softwood
Solid Timber - Hardwood
Glulam - Homogeneous
Glulam - Combined
LVL
Fibreboards - Hardboard
Fibreboards - Mediumboard
Particleboards
OSB
Plywood
| Properties |  |  |  | Softwood and poplar species | [11 empty] | Hardwood species | [5 empty] | Homogeneous Glulam | [6 empty] | Combined Glulam | [6 empty] | LVL |  |  |  | Fibreboards |  |  |  |  | Particleboards | [5 empty] | OSB | Plywood
name |  |  |  |  | C14 | C16 | C18 | C20 | C22 | C24 | C27 | C30 | C35 | C40 | C45 | C50 | D30 | D35 | D40 | D50 | D60 | D70 | GL20h | GL22h | GL24h | GL26h | GL28h | GL30h | GL32h | GL20c | GL22c | GL24c | GL26c | GL28c | GL30c | GL32c | Kerto-S | Kerto-Q (21<t<24) | Kerto-Q (27<t<69) | BauBuche | Hardboard t<3.5 | Hardboard 3.5<t<5.5 | Hardboard t>5.5 | Medium-board t<10 | Medium-board t>10 | Particleboards 6<t<13 | Particleboards 13<t<20 | Particleboards 20<t<25 | Particleboards 25<t<32 | Particleboards 32<t<40 | Particleboards t>40 | OSB | Plywood (Swedish) | Plywood (Finnish - Conifer) | Plywood (Finnish - Birch)
type | Type |  |  |  | Softwood | Softwood | Softwood | Softwood | Softwood | Softwood | Softwood | Softwood | Softwood | Softwood | Softwood | Softwood | Hardwood | Hardwood | Hardwood | Hardwood | Hardwood | Hardwood | Glulam h | Glulam h | Glulam h | Glulam h | Glulam h | Glulam h | Glulam h | Glulam c | Glulam c | Glulam c | Glulam c | Glulam c | Glulam c | Glulam c | LVL | LVL | LVL | LVL | Hardboard | Hardboard | Hardboard | Hardboard | Hardboard | Particleboard | Particleboard | Particleboard | Particleboard | Particleboard | Particleboard | OSB | Plywood | Plywood | Plywood
fmk | Bending strength |  | fm,k | MPa | 14 | 16 | 18 | 20 | 22 | 24 | 27 | 30 | 35 | 40 | 45 | 50 | 30 | 35 | 40 | 50 | 60 | 70 | 20 | 22 | 24 | 26 | 28 | 30 | 32 | 20 | 22 | 24 | 26 | 28 | 30 | 32 |  |  |  | 70 | [11 empty] | 16.4
ft0k | Tension strength |  | ft,0,k | MPa | 7.2 | 8.5 | 10 | 11.5 | 13 | 14.5 | 16.5 | 19 | 22.5 | 26 | 30 | 33.5 | 18 | 21 | 24 | 30 | 36 | 42 | 16 | 17.6 | 19.2 | 20.8 | 22.3 | 24 | 25.6 | 15 | 16 | 17 | 19 | 19.5 | 19.5 | 19.5 |  |  |  | 55 | [11 empty] | 9
ft90k |  |  | ft,90,k | MPa | 0.4 | 0.4 | 0.4 | 0.4 | 0.4 | 0.4 | 0.4 | 0.4 | 0.4 | 0.4 | 0.4 | 0.4 | 0.6 | 0.6 | 0.6 | 0.6 | 0.6 | 0.6 | 0.5 | 0.5 | 0.5 | 0.5 | 0.5 | 0.5 | 0.5 | 0.5 | 0.5 | 0.5 | 0.5 | 0.5 | 0.5 | 0.5 |  |  |  | 0.6 | [11 empty] | 6.8
fc0k | Compression strength |  | fc,0,k | MPa | 16 | 17 | 18 | 19 | 20 | 21 | 22 | 24 | 25 | 27 | 29 | 30 | 24 | 25 | 27 | 29 | 33 | 36 | 20 | 22 | 24 | 26 | 28 | 30 | 32 | 18.5 | 20 | 21.5 | 23.5 | 24 | 24.5 | 24.5 |  |  |  | 49.5 | [11 empty] | 14.8
fc90k |  |  | fc,90,k | MPa | 2 | 2.2 | 2.2 | 2.3 | 2.4 | 2.5 | 2.5 | 2.7 | 2.7 | 2.8 | 2.9 | 3 | 5.3 | 5.4 | 5.5 | 6.2 | 10.5 | 12 | 2.5 | 2.5 | 2.5 | 2.5 | 2.5 | 2.5 | 2.5 | 2.5 | 2.5 | 2.5 | 2.5 | 2.5 | 2.5 | 2.5 |  |  |  | 8.5 | [11 empty] | 12.4
fvk | Shear strength |  | fv,k | MPa | 3 | 3.2 | 3.4 | 3.6 | 3.8 | 4 | 4 | 4 | 4 | 4 | 4 | 4 | 3.9 | 4.1 | 4.2 | 4.5 | 4.8 | 5 | 3.5 | 3.5 | 3.5 | 3.5 | 3.5 | 3.5 | 3.5 | 3.5 | 3.5 | 3.5 | 3.5 | 3.5 | 3.5 | 3.5 |  |  |  | 4 | [11 empty] | 6.8
fr,k | Rolling Shear strength |  | fr,k | MPa | 0.8 | 0.8 | 0.8 | 0.8 | 0.8 | 0.8 | 0.8 | 0.8 | 0.8 | 0.8 | 0.8 | 0.8 | 1.2 | 1.2 | 1.2 | 1.2 | 1.2 | 1.2 | 1 | 1 | 1 | 1 | 1 | 1 | 1 | 1 | 1 | 1 | 1 | 1 | 1 | 1 |  |  |  | 3.3 | [11 empty] | 1
E0mean | Modulus of Elasticity |  | E0,mean | MPa | 7000 | 8000 | 9000 | 9500 | 10000 | 11000 | 11500 | 12000 | 13000 | 14000 | 15000 | 16000 | 11000 | 12000 | 13000 | 14000 | 17000 | 20000 | 8400 | 10500 | 11500 | 12100 | 12600 | 13600 | 14200 | 10400 | 10400 | 11000 | 12000 | 12500 | 13000 | 13500 |  |  |  | 16700 | [11 empty] | 6780
E005 |  |  | E0.05 | MPa | 4700 | 5400 | 6000 | 6400 | 6700 | 7400 | 7700 | 8000 | 8700 | 9400 | 10100 | 10700 | 9200 | 10100 | 10900 | 11800 | 14300 | 16800 | 7000 | 8800 | 9600 | 10100 | 10500 | 11300 | 11800 | 8600 | 8600 | 9100 | 10000 | 10400 | 10800 | 11200 |  |  |  | 15300 | [11 empty] | 5000
E90mean |  |  | E90,mean | MPa | 230 | 270 | 300 | 320 | 330 | 370 | 380 | 400 | 430 | 470 | 500 | 530 | 730 | 800 | 870 | 930 | 1130 | 1330 | 300 | 300 | 300 | 300 | 300 | 300 | 300 | 300 | 300 | 300 | 300 | 300 | 300 | 300 |  |  |  | 470 | [11 empty] | 300
E90_0,05 |  |  | E90,0.05 | MPa | 154.1 | 180.9 | 201 | 214.4 | 221.1 | 247.9 | 254.6 | 268 | 288.1 | 314.9 | 335 | 355.1 | 489.1 | 536 | 582.9 | 623.1 | 757.1 | 891.1 | 250 | 250 | 250 | 250 | 250 | 250 | 250 | 250 | 250 | 250 | 250 | 250 | 250 | 250 |  |  |  | 400 | [11 empty] | 250
Gmean | Shear modulus |  | Gmean | MPa | 440 | 500 | 560 | 590 | 630 | 690 | 720 | 750 | 810 | 880 | 940 | 1000 | 690 | 750 | 810 | 880 | 1060 | 1250 | 650 | 650 | 650 | 650 | 650 | 650 | 650 | 650 | 650 | 650 | 650 | 650 | 650 | 650 |  |  |  | 850 | [11 empty] | 1080
G05 |  |  | G0.05 | MPa | 295.5 | 337.5 | 373.4 | 397.5 | 422.1 | 464.2 | 482.1 | 500 | 542.1 | 590.9 | 633 | 668.8 | 577.1 | 631.3 | 679.2 | 741.8 | 891.7 | 1050 | 540 | 540 | 540 | 540 | 540 | 540 | 540 | 540 | 540 | 540 | 540 | 540 | 540 | 540 |  |  |  | 760 | [11 empty] | 50
pk | Density |  | ρk | kg/m^3 | 290 | 310 | 320 | 330 | 340 | 350 | 360 | 380 | 390 | 400 | 410 | 430 | 530 | 540 | 550 | 620 | 700 | 800 | 340 | 370 | 385 | 405 | 425 | 430 | 440 | 355 | 355 | 365 | 385 | 390 | 390 | 400 | 480 | 480 | 480 | 680 | 900 | 850 | 800 | 650 | 600 | 650 | 600 | 550 | 550 | 500 | 500 | 550 | 410 | 400 | 560
ρmean |  |  | ρmean | kg/m^3 | 350 | 370 | 380 | 400 | 410 | 420 | 430 | 460 | 470 | 480 | 490 | 520 | 640 | 650 | 660 | 740 | 840 | 960 | 370 | 410 | 420 | 445 | 460 | 480 | 490 | 390 | 390 | 400 | 420 | 420 | 430 | 440 | 510 | 510 | 510 | 740 | 900 | 850 | 800 | 650 | 600 | 650 | 600 | 550 | 550 | 500 | 500 | 550 | 460 | 460 | 620
Ym
| Bolt | d [mm] | As [mm2] | d0 [mm] | dhead [mm] | dwasher,ext [mm] | dwasher,int [mm]
| M8 | 8 | 36.6 | 10 | 10 | 10 | 10
| M10 | 10 | 55.1 | 12 | 12 | 12 | 12
| M12 | 12 | 80.2 | 14 | 14 | 14 | 14
| M16 | 16 | 150 | 18 | 18 | 18 | 18
| M20 | 20 | 235 | 22 | 22 | 22 | 22
| M24 | 24 | 338 | 26 | 26 | 26 | 26
| M30 | 30 | 540 | 32 | 32 | 32 | 32
| kmod |  | Standard |  | Type | Service Class |  |  | Load Duration class
[8 empty] | P | L | M | S | I
| Structural timber |  | SS-EN 14081-1 |  | - | 1 |  | 0.6 | 0.7 | 0.8 | 0.9 | 1.1
[6 empty] | 2 |  | 0.6 | 0.7 | 0.8 | 0.9 | 1.1
[6 empty] | 3 |  | 0.5 | 0.55 | 0.65 | 0.7 | 0.9
| Glulam |  | SS-EN 14080 |  | - | 1 |  | 0.6 | 0.7 | 0.8 | 0.9 | 1.1
[6 empty] | 2 |  | 0.6 | 0.7 | 0.8 | 0.9 | 1.1
[6 empty] | 3 |  | 0.5 | 0.55 | 0.65 | 0.7 | 0.9
| Laminated veneer lumber |  | SS-EN 14374 |  | - | 1 |  | 0.6 | 0.7 | 0.8 | 0.9 | 1.1
| (LVL) |  | SS-EN 14279 |  |  | 2 |  | 0.6 | 0.7 | 0.8 | 0.9 | 1.1
[6 empty] | 3 |  | 0.5 | 0.55 | 0.65 | 0.7 | 0.9
| Plywood |  | SS-EN 636 |  | - | 1 |  | 0.6 | 0.7 | 0.8 | 0.9 | 1.1
[6 empty] | 2 |  | 0.6 | 0.7 | 0.8 | 0.9 | 1.1
[6 empty] | 3 |  | 0.5 | 0.55 | 0.65 | 0.7 | 0.9
| Oriented strand board |  | SS-EN 300 |  | OSB/2 | 1 |  | 0.3 | 0.45 | 0.65 | 0.85 | 1.1
| (OSB) |  |  |  | OSB/3, OSB/4 | 1 |  | 0.4 | 0.5 | 0.7 | 0.9 | 1.1
[5 empty] | OSB/3, OSB/4 | 2 |  | 0.3 | 0.4 | 0.55 | 0.7 | 0.9
| Particleboard |  | SS-EN 312 |  | Type P4, P5 | 1 |  | 0.3 | 0.45 | 0.65 | 0.85 | 1.1
[5 empty] | Type P5 | 2 |  | 0.2 | 0.3 | 0.45 | 0.6 | 0.8
[5 empty] | Type P6, P7 | 1 |  | 0.4 | 0.5 | 0.7 | 0.9 | 1.1
[5 empty] | Type P7 | 2 |  | 0.3 | 0.4 | 0.55 | 0.7 | 0.9
| Fibreboard, hard |  | SS-EN 622-2 |  | HB.LA, HB.HLA 1, 2 | 1 |  | 0.3 | 0.45 | 0.65 | 0.85 | 1.1
[5 empty] | HB.HLA 1, 2 | 2 |  | 0.2 | 0.3 | 0.45 | 0.6 | 0.8
| Fibreboard, medium |  | SS-EN 622-3 |  | MBH.LA 1, 2 | 1 |  | 0.2 | 0.4 | 0.6 | 0.8 | 1.1
[5 empty] | MBH.HLS 1, 2 | 1 |  | 0.2 | 0.4 | 0.6 | 0.8 | 1.1
[5 empty] | MBH.HLS 1, 2 | 2 |  | 0 | 0 | 0 | 0.45 | 0.8
| Fibreboard, MDF |  | SS-EN 622-5 |  | MDF.LA, MDF.HLS | 1 |  | 0.2 | 0.4 | 0.6 | 0.8 | 1.1
[5 empty] | MDF.HLS | 2 |  | 0 | 0 | 0 | 0.45 | 0.8

## Sheet1
name | type | fmk [MPa] | ft0k [MPa] | ft90k [MPa] | fc0k [MPa] | fc90k [MPa] | fvk [MPa] | frk [MPa] | E0mean [MPa] | E005 [MPa] | E90mean [MPa] | E90_005 [MPa] | Gmean [MPa] | G05 [MPa] | pk [kg/m³] | pmean [kg/m³] | Ym [-]
C14 | Softwood | 14 | 7.2 | 0.4 | 16 | 2 | 3 | 0.8 | 7000 | 4700 | 230 | 154.1 | 440 | 295.5 | 290 | 350 | 0
C16 | Softwood | 16 | 8.5 | 0.4 | 17 | 2.2 | 3.2 | 0.8 | 8000 | 5400 | 270 | 180.9 | 500 | 337.5 | 310 | 370 | 0
C18 | Softwood | 18 | 10 | 0.4 | 18 | 2.2 | 3.4 | 0.8 | 9000 | 6000 | 300 | 201 | 560 | 373.4 | 320 | 380 | 0
C20 | Softwood | 20 | 11.5 | 0.4 | 19 | 2.3 | 3.6 | 0.8 | 9500 | 6400 | 320 | 214.4 | 590 | 397.5 | 330 | 400 | 0
C22 | Softwood | 22 | 13 | 0.4 | 20 | 2.4 | 3.8 | 0.8 | 10000 | 6700 | 330 | 221.1 | 630 | 422.1 | 340 | 410 | 0
C24 | Softwood | 24 | 14.5 | 0.4 | 21 | 2.5 | 4 | 0.8 | 11000 | 7400 | 370 | 247.9 | 690 | 464.2 | 350 | 420 | 0
C27 | Softwood | 27 | 16.5 | 0.4 | 22 | 2.5 | 4 | 0.8 | 11500 | 7700 | 380 | 254.6 | 720 | 482.1 | 360 | 430 | 0
C30 | Softwood | 30 | 19 | 0.4 | 24 | 2.7 | 4 | 0.8 | 12000 | 8000 | 400 | 268 | 750 | 500 | 380 | 460 | 0
C35 | Softwood | 35 | 22.5 | 0.4 | 25 | 2.7 | 4 | 0.8 | 13000 | 8700 | 430 | 288.1 | 810 | 542.1 | 390 | 470 | 0
C40 | Softwood | 40 | 26 | 0.4 | 27 | 2.8 | 4 | 0.8 | 14000 | 9400 | 470 | 314.9 | 880 | 590.9 | 400 | 480 | 0
C45 | Softwood | 45 | 30 | 0.4 | 29 | 2.9 | 4 | 0.8 | 15000 | 10100 | 500 | 335 | 940 | 633 | 410 | 490 | 0
C50 | Softwood | 50 | 33.5 | 0.4 | 30 | 3 | 4 | 0.8 | 16000 | 10700 | 530 | 355.1 | 1000 | 668.8 | 430 | 520 | 0
D30 | Hardwood | 30 | 18 | 0.6 | 24 | 5.3 | 3.9 | 1.2 | 11000 | 9200 | 730 | 489.1 | 690 | 577.1 | 530 | 640 | 0
D35 | Hardwood | 35 | 21 | 0.6 | 25 | 5.4 | 4.1 | 1.2 | 12000 | 10100 | 800 | 536 | 750 | 631.3 | 540 | 650 | 0
D40 | Hardwood | 40 | 24 | 0.6 | 27 | 5.5 | 4.2 | 1.2 | 13000 | 10900 | 870 | 582.9 | 810 | 679.2 | 550 | 660 | 0
D50 | Hardwood | 50 | 30 | 0.6 | 29 | 6.2 | 4.5 | 1.2 | 14000 | 11800 | 930 | 623.1 | 880 | 741.8 | 620 | 740 | 0
D60 | Hardwood | 60 | 36 | 0.6 | 33 | 10.5 | 4.8 | 1.2 | 17000 | 14300 | 1130 | 757.1 | 1060 | 891.7 | 700 | 840 | 0
D70 | Hardwood | 70 | 42 | 0.6 | 36 | 12 | 5 | 1.2 | 20000 | 16800 | 1330 | 891.1 | 1250 | 1050 | 800 | 960 | 0
GL20h | Glulam h | 20 | 16 | 0.5 | 20 | 2.5 | 3.5 | 1 | 8400 | 7000 | 300 | 250 | 650 | 540 | 340 | 370 | 0
GL22h | Glulam h | 22 | 17.6 | 0.5 | 22 | 2.5 | 3.5 | 1 | 10500 | 8800 | 300 | 250 | 650 | 540 | 370 | 410 | 0
GL24h | Glulam h | 24 | 19.2 | 0.5 | 24 | 2.5 | 3.5 | 1 | 11500 | 9600 | 300 | 250 | 650 | 540 | 385 | 420 | 0
GL26h | Glulam h | 26 | 20.8 | 0.5 | 26 | 2.5 | 3.5 | 1 | 12100 | 10100 | 300 | 250 | 650 | 540 | 405 | 445 | 0
GL28h | Glulam h | 28 | 22.3 | 0.5 | 28 | 2.5 | 3.5 | 1 | 12600 | 10500 | 300 | 250 | 650 | 540 | 425 | 460 | 0
GL30h | Glulam h | 30 | 24 | 0.5 | 30 | 2.5 | 3.5 | 1 | 13600 | 11300 | 300 | 250 | 650 | 540 | 430 | 480 | 0
GL32h | Glulam h | 32 | 25.6 | 0.5 | 32 | 2.5 | 3.5 | 1 | 14200 | 11800 | 300 | 250 | 650 | 540 | 440 | 490 | 0
GL20c | Glulam c | 20 | 15 | 0.5 | 18.5 | 2.5 | 3.5 | 1 | 10400 | 8600 | 300 | 250 | 650 | 540 | 355 | 390 | 0
GL22c | Glulam c | 22 | 16 | 0.5 | 20 | 2.5 | 3.5 | 1 | 10400 | 8600 | 300 | 250 | 650 | 540 | 355 | 390 | 0 | 11.6 | kN/mm²
GL24c | Glulam c | 24 | 17 | 0.5 | 21.5 | 2.5 | 3.5 | 1 | 11000 | 9100 | 300 | 250 | 650 | 540 | 365 | 400 | 0 | 11600000000 | Pa
GL26c | Glulam c | 26 | 19 | 0.5 | 23.5 | 2.5 | 3.5 | 1 | 12000 | 10000 | 300 | 250 | 650 | 540 | 385 | 420 | 0 | 11600 | Mpa
GL28c | Glulam c | 28 | 19.5 | 0.5 | 24 | 2.5 | 3.5 | 1 | 12500 | 10400 | 300 | 250 | 650 | 540 | 390 | 420 | 0 | 1000000
GL30c | Glulam c | 30 | 19.5 | 0.5 | 24.5 | 2.5 | 3.5 | 1 | 13000 | 10800 | 300 | 250 | 650 | 540 | 390 | 430 | 0
GL32c | Glulam c | 32 | 19.5 | 0.5 | 24.5 | 2.5 | 3.5 | 1 | 13500 | 11200 | 300 | 250 | 650 | 540 | 400 | 440 | 0
Kerto-S | LVL | 44 | 35 | 0.8 | 35 | 6 | 4.1 | 0.5 | 13800 | 11600 | 1 | 1 | 600 | 400 | 480 | 510 | 0
Kerto-Q | LVL | 32 | 26 | 6 | 26 | 9 | 4.5 | 0.5 | 10500 | 8800 | 1 | 1 | 600 | 400 | 480 | 510 | 0